## Density Calc
Oxide | Wt% | wt% norm | MW | mol prop ox | Mol Fraction Xi | Molar V at Vref | T_ref | dV/dT | dV/dP | Component density | indiv Vliq | Vliq | Indiv X*MW | Sum X*MW
SiO2 | 50.08 | 50.59097 | 60.0855 | 0.841983 | 0.5351567 | 26.86 | 1773 | 0 | -0.000189 | 1.201357 | 14.32384 | 22.19063 | 32.15516 | 63.55909
TiO2 | 1.84 | 1.858774 | 79.88 | 0.02326957 | 0.01478993 | 28.32 | 1773 | 0.00724 | -0.000231 | 0.05635272 | 0.3100669 |  | 1.18142
Al2O3 | 13.7 | 13.83978 | 101.96 | 0.1357374 | 0.08627343 | 37.42 | 1773 | 0.00262 | -0.000226 | 0.253593 | 2.992586 |  | 8.796439
Fe2O3 | 2.7 | 2.727548 | 159.69 | 0.01708027 | 0.01085606 | 41.5 | 1723 | 0 | -0.000253 | 0.04190108 | 0.4491561 |  | 1.733605
FeO | 9.57 | 9.667643 | 71.85 | 0.1345531 | 0.08552075 | 12.68 | 1723 | 0.00369 | -4.5e-05 | 0.6713981 | 0.7826897 |  | 6.144666
MgO | 6.67 | 6.738054 | 40.3 | 0.1671974 | 0.1062691 | 12.02 | 1773 | 0.00327 | 2.7e-05 | 0.4886928 | 0.9312866 |  | 4.282646
CaO | 11.5 | 11.61734 | 56.08 | 0.2071564744 | 0.1316668 | 16.9 | 1773 | 0.00374 | 3.4e-05 | 0.5603621 | 1.734968 |  | 7.383872
Na2O | 2.68 | 2.707344 | 61.98 | 0.04368093 | 0.0277632 | 29.65 | 1773 | 0.00768 | -0.00024 | 0.0787526 | 0.6066326 |  | 1.720763
K2O | 0.25 | 0.2525508 | 94.2 | 0.002681006 | 0.001704023 | 47.28 | 1773 | 0.01208 | -0.000675 | 0.004604255 | 0.05940765 |  | 0.160519
H2O | 0 | 0 | 18 | 0 | 0 | 22.9 | 1273 | 0.0095 | -0.00032 | 0 | 0 |  | 0
Calculated automatically:
Total | 98.99 |  |  | 1.573339 | 1 |  |  |  | Temperature (K) | Pressure
[9 empty] | 773 | 500
USER INPUTS:
| Temperature (°C) | Pressure (bar)
| 500 | 500
PROGRAM OUTPUTS:
Density of Melt (g/cm3)
2.864231
Density of Melt (g/L)
2864.231
DensityX v1.1.0 (equivalent to Glass Density Calc v4.0)
Last updated 29 Nov 2018
Note on B1: Kayla Iacovino: Input the composition of your sample in terms of wt%
Note on G1: Kayla Iacovino: Vi or Vref at 1 bar at 1673K. Value for H2O is from Ochs & Lange 1999. Reference Conditions are 1273 K and 1 bar.
Note on B17: Microsoft Office User: Input sample temperature in degrees C
Note on C17: Microsoft Office User: Input sample pressure in bars
Molar volume for SiO2, Al2O3, MgO, CaO, Na2O, K2O at Tref= 1773 K (Lange 1997; CMP); TiO2 at Tref=1773 K (Lange and Carmichael, 1987); Fe2O3 at 1723 K (Liu and Lange, 2006); FeO at Tref = 1723 K (Guo et al., 2014); and H2O at 1273 K (Ochs and Lange, 1999)
dV/dT values for Mgo, CaO, Na2O, K2O from Table 4 Lange (1997); SiO2, TiO2, Al2O3 are from Table 9 of Lange and Carmichael (1987); Fe2O3 from Liu and Lange (2006); FeO from Guo et al (2014); and H2O from Ochs and Lange (1999).
dV/dP values for anhydrous components from Kress and Carmichael (1991); H2O from Ochs and Lange (1999).
Default sample composition is the starting material #1 composition from Dixon et al (1995, Journal of Petrology) with Fe2O3/FeO numbers from experiment #7 in the same paper.